## ENERGIES FULL
surface_name | site_name | species_name | formation_energy | frequencies | reference
Ag | 111 | C | 5.68 | [] | This Work, BEEF-vdw
Ag | 111 | C-H | 6.61 | [] | This Work, BEEF-vdw
Ag | 111 | C-O | 8.7 | [] | This Work, BEEF-vdw
Ag | 111 | CH | 4.01 | [] | This Work, BEEF-vdw
Ag | 111 | CH-H | 4.94 | [] | This Work, BEEF-vdw
Ag | 111 | CH2 | 3.04 | [] | This Work, BEEF-vdw
Ag | 111 | CH2-H | 3.97 | [] | This Work, BEEF-vdw
Ag | 111 | CH3 | 1.57 | [] | This Work, BEEF-vdw
Ag | 111 | CH3-H | 2.5 | [] | This Work, BEEF-vdw
Ag | 111 | CO | 1.33 | [] | This Work, BEEF-vdw
Ag | 111 | CO-O | 2.7 | [] | This Work, BEEF-vdw
Ag | 111 | H | 0.23 | [] | This Work, BEEF-vdw
Ag | 111 | H-H | 0.77 | [] | This Work, BEEF-vdw
Ag | 111 | O | 1.37 | [] | This Work, BEEF-vdw
Au | 111 | C | 4.77 | [] | This Work, BEEF-vdw
Au | 111 | C-H | 5.84 | [] | This Work, BEEF-vdw
Au | 111 | C-O | 0 | [] | This Work, BEEF-vdw
Au | 111 | CH | 3.24 | [] | This Work, BEEF-vdw
Au | 111 | CH-H | 4.26 | [] | This Work, BEEF-vdw
Au | 111 | CH2 | 2.66 | [] | This Work, BEEF-vdw
Au | 111 | CH2-H | 3.43 | [] | This Work, BEEF-vdw
Au | 111 | CH3 | 1.33 | [] | This Work, BEEF-vdw
Au | 111 | CH3-H | 2.2 | [] | This Work, BEEF-vdw
Au | 111 | CO | 1.38 | [] | This Work, BEEF-vdw
Au | 111 | CO-O | 3.4 | [] | This Work, BEEF-vdw
Au | 111 | H | 0.17 | [] | This Work, BEEF-vdw
Au | 111 | H-H | 0.93 | [] | This Work, BEEF-vdw
Au | 111 | O | 1.92 | [] | This Work, BEEF-vdw
Cu | 111 | C | 4.27 | [] | This Work, BEEF-vdw
Cu | 111 | C-H | 4.995 | [] | This Work, BEEF-vdw
Cu | 111 | C-O | 6.42 | [] | This Work, BEEF-vdw
Cu | 111 | CH | 2.795 | [] | This Work, BEEF-vdw
Cu | 111 | CH-H | 3.51 | [] | This Work, BEEF-vdw
Cu | 111 | CH2 | 2.31 | [] | This Work, BEEF-vdw
Cu | 111 | CH2-H | 2.875 | [] | This Work, BEEF-vdw
Cu | 111 | CH3 | 1.275 | [] | This Work, BEEF-vdw
Cu | 111 | CH3-H | 1.9 | [] | This Work, BEEF-vdw
Cu | 111 | CO | 0.92 | [] | This Work, BEEF-vdw
Cu | 111 | CO-O | 1.8 | [] | This Work, BEEF-vdw
Cu | 111 | H | -0.075 | [] | This Work, BEEF-vdw
Cu | 111 | H-H | 0.705 | [] | This Work, BEEF-vdw
Cu | 111 | O | 0.38 | [] | This Work, BEEF-vdw
Ni | 111 | C | 0.9 | [] | This Work, BEEF-vdw
Ni | 111 | C-H | 1.71 | [] | This Work, BEEF-vdw
Ni | 111 | C-O | 0 | [] | This Work, BEEF-vdw
Ni | 111 | CH | 0.31 | [] | This Work, BEEF-vdw
Ni | 111 | CH-H | 1 | [] | This Work, BEEF-vdw
Ni | 111 | CH2 | 0.66 | [] | This Work, BEEF-vdw
Ni | 111 | CH2-H | 1.34 | [] | This Work, BEEF-vdw
Ni | 111 | CH3 | 0.54 | [] | This Work, BEEF-vdw
Ni | 111 | CH3-H | 1.3 | [] | This Work, BEEF-vdw
Ni | 111 | CO | -0.02 | [] | This Work, BEEF-vdw
Ni | 111 | CO-O | 0.89 | [] | This Work, BEEF-vdw
Ni | 111 | H | 0 | [] | This Work, BEEF-vdw
Ni | 111 | H-H | 0 | [] | This Work, BEEF-vdw
Ni | 111 | O | -0.36 | [] | This Work, BEEF-vdw
None | gas | CH4 | 0 | [] | This Work, BEEF-vdw
None | gas | CO | 1.28 | [] | This Work, BEEF-vdw
None | gas | CO2 | 0 | [] | This Work, BEEF-vdw
None | gas | H2 | 0 | [] | This Work, BEEF-vdw
Pd | 111 | C | 2.54 | [] | This Work, BEEF-vdw
Pd | 111 | C-H | 3.155 | [] | This Work, BEEF-vdw
Pd | 111 | C-O | 5.04 | [] | This Work, BEEF-vdw
Pd | 111 | CH | 1.755 | [] | This Work, BEEF-vdw
Pd | 111 | CH-H | 2.25 | [] | This Work, BEEF-vdw
Pd | 111 | CH2 | 1.65 | [] | This Work, BEEF-vdw
Pd | 111 | CH2-H | 1.925 | [] | This Work, BEEF-vdw
Pd | 111 | CH3 | 0.925 | [] | This Work, BEEF-vdw
Pd | 111 | CH3-H | 1.1 | [] | This Work, BEEF-vdw
Pd | 111 | CO | -0.12 | [] | This Work, BEEF-vdw
Pd | 111 | CO-O | 1.8 | [] | This Work, BEEF-vdw
Pd | 111 | H | -0.395 | [] | This Work, BEEF-vdw
Pd | 111 | H-H | 0.515 | [] | This Work, BEEF-vdw
Pd | 111 | O | 0.86 | [] | This Work, BEEF-vdw
Pt | 111 | C | 2.16 | [] | This Work, BEEF-vdw
Pt | 111 | C-H | 3.13 | [] | This Work, BEEF-vdw
Pt | 111 | C-O | 5.36 | [] | This Work, BEEF-vdw
Pt | 111 | CH | 1.23 | [] | This Work, BEEF-vdw
Pt | 111 | CH-H | 1.8 | [] | This Work, BEEF-vdw
Pt | 111 | CH2 | 1.21 | [] | This Work, BEEF-vdw
Pt | 111 | CH2-H | 1.53 | [] | This Work, BEEF-vdw
Pt | 111 | CH3 | 0.55 | [] | This Work, BEEF-vdw
Pt | 111 | CH3-H | 1.1 | [] | This Work, BEEF-vdw
Pt | 111 | CO | 0.08 | [] | This Work, BEEF-vdw
Pt | 111 | CO-O | 1.7 | [] | This Work, BEEF-vdw
Pt | 111 | H | -0.35 | [] | This Work, BEEF-vdw
Pt | 111 | H-H | 0.54 | [] | This Work, BEEF-vdw
Pt | 111 | O | 0.88 | [] | This Work, BEEF-vdw
Rh | 111 | C | 1.99 | [] | This Work, BEEF-vdw
Rh | 111 | C-H | 2.64 | [] | This Work, BEEF-vdw
Rh | 111 | C-O | 3.83 | [] | This Work, BEEF-vdw
Rh | 111 | CH | 1.24 | [] | This Work, BEEF-vdw
Rh | 111 | CH-H | 2.05 | [] | This Work, BEEF-vdw
Rh | 111 | CH2 | 1.35 | [] | This Work, BEEF-vdw
Rh | 111 | CH2-H | 1.45 | [] | This Work, BEEF-vdw
Rh | 111 | CH3 | 0.85 | [] | This Work, BEEF-vdw
Rh | 111 | CH3-H | 1.1 | [] | This Work, BEEF-vdw
Rh | 111 | CO | -0.32 | [] | This Work, BEEF-vdw
Rh | 111 | CO-O | 0.74 | [] | This Work, BEEF-vdw
Rh | 111 | H | -0.33 | [] | This Work, BEEF-vdw
Rh | 111 | H-H | 0.58 | [] | This Work, BEEF-vdw
Rh | 111 | O | -0.15 | [] | This Work, BEEF-vdw
Ru | 111 | C | 1.852 | [] | This Work, BEEF-vdw
Ru | 111 | C-H | 2.321 | [] | This Work, BEEF-vdw
Ru | 111 | C-O | 0 | [] | This Work, BEEF-vdw
Ru | 111 | CH | 1.321 | [] | This Work, BEEF-vdw
Ru | 111 | CH-H | 1.511 | [] | This Work, BEEF-vdw
Ru | 111 | CH2 | 1.291 | [] | This Work, BEEF-vdw
Ru | 111 | CH2-H | 1.49 | [] | This Work, BEEF-vdw
Ru | 111 | CH3 | 0.79 | [] | This Work, BEEF-vdw
Ru | 111 | CH3-H | 1.1 | [] | This Work, BEEF-vdw
Ru | 111 | CO | -0.32 | [] | This Work, BEEF-vdw
Ru | 111 | CO-O | 0.17 | [] | This Work, BEEF-vdw
Ru | 111 | H | -0.5 | [] | This Work, BEEF-vdw
Ru | 111 | H-H | -0.5 | [] | This Work, BEEF-vdw
Ru | 111 | O | -1.982 | [] | This Work, BEEF-vdw

## ENERGIES
surface_name | site_name | species_name | formation_energy | bulk_structure | frequencies | reference
None | gas | CH4 | 0 | None | []
None | gas | CO2 | 0 | None | []
None | gas | CO | 1.28 | None | []
None | gas | H2 | 0 | None | []
Ru | 111 | CH3 | 0.79 | fcc | []
Ru | 111 | CO | -0.32 | fcc | []
Ru | 111 | CH2 | 1.291 | fcc | []
Ru | 111 | CH | 1.321 | fcc | []
Ru | 111 | C | 1.852 | fcc | []
Ru | 111 | H | -0.5 | fcc | []
Ru | 111 | O | -1.982 | fcc | []
Rh | 111 | CH3 | 0.85 | fcc | []
Rh | 111 | CO | -0.32 | fcc | []
Rh | 111 | CH2 | 1.35 | fcc | []
Rh | 111 | CH | 1.24 | fcc | []
Rh | 111 | C | 1.99 | fcc | []
Rh | 111 | H | -0.33 | fcc | []
Rh | 111 | O | -0.15 | fcc | []
Au | 111 | CH3 | 1.33 | fcc | []
Au | 111 | CO | 1.38 | fcc | []
Au | 111 | CH2 | 2.66 | fcc | []
Au | 111 | CH | 3.24 | fcc | []
Au | 111 | C | 4.77 | fcc | []
Au | 111 | H | 0.17 | fcc | []
Au | 111 | O | 1.92 | fcc | []
Ag | 111 | CH3 | 1.57 | fcc | []
Ag | 111 | CO | 1.33 | fcc | []
Ag | 111 | CH2 | 3.04 | fcc | []
Ag | 111 | CH | 4.01 | fcc | []
Ag | 111 | C | 5.68 | fcc | []
Ag | 111 | H | 0.23 | fcc | []
Ag | 111 | O | 1.37 | fcc | []
Pd | 111 | CH3 | 0.925 | fcc | []
Pd | 111 | CO | -0.12 | fcc | []
Pd | 111 | CH2 | 1.65 | fcc | []
Pd | 111 | CH | 1.755 | fcc | []
Pd | 111 | C | 2.54 | fcc | []
Pd | 111 | H | -0.395 | fcc | []
Pd | 111 | O | 0.86 | fcc | []
Pt | 111 | CH3 | 0.55 | fcc | []
Pt | 111 | CO | 0.08 | fcc | []
Pt | 111 | CH2 | 1.21 | fcc | []
Pt | 111 | CH | 1.23 | fcc | []
Pt | 111 | C | 2.16 | fcc | []
Pt | 111 | H | -0.35 | fcc | []
Pt | 111 | O | 0.88 | fcc | []
Ru | 111 | CH3-H | 1.1 | fcc | []
Rh | 111 | CH3-H | 1.1 | fcc | []
Au | 111 | CH3-H | 2.2 | fcc | []
Ag | 111 | CH3-H | 2.5 | fcc | []
Pd | 111 | CH3-H | 1.1 | fcc | []
Pt | 111 | CH3-H | 1.1 | fcc | []
Ru | 111 | CH2-H | 1.49 | fcc | []
Rh | 111 | CH2-H | 1.45 | fcc | []
Au | 111 | CH2-H | 3.43 | fcc | []
Ag | 111 | CH2-H | 3.97 | fcc | []
Pd | 111 | CH2-H | 1.925 | fcc | []
Pt | 111 | CH2-H | 1.53 | fcc | []
Ru | 111 | CH-H | 1.511 | fcc | []
Rh | 111 | CH-H | 2.05 | fcc | []
Au | 111 | CH-H | 4.26 | fcc | []
Ag | 111 | CH-H | 4.94 | fcc | []
Pd | 111 | CH-H | 2.25 | fcc | []
Pt | 111 | CH-H | 1.8 | fcc | []
Ru | 111 | C-H | 2.321 | fcc | []
Rh | 111 | C-H | 2.64 | fcc | []
Au | 111 | C-H | 5.84 | fcc | []
Ag | 111 | C-H | 6.61 | fcc | []
Pd | 111 | C-H | 3.155 | fcc | []
Pt | 111 | C-H | 3.13 | fcc | []
Ru | 111 | CO-O | 0.17 | fcc | []
Rh | 111 | CO-O | 0.74 | fcc | []
Au | 111 | CO-O | 3.4 | fcc | []
Ag | 111 | CO-O | 2.7 | fcc | []
Pd | 111 | CO-O | 1.8 | fcc | []
Pt | 111 | CO-O | 1.7 | fcc | []
Ru | 111 | C-O |  | fcc | [506.9, 420.5, 385.3, 330.8, 219.4] | Guess
Rh | 111 | C-O | 4.26 | fcc | [506.9, 420.5, 385.3, 330.8, 219.4] | From Jong Suk Yoo (incorrect ref)
Au | 111 | C-O |  | fcc | [506.9, 420.5, 385.3, 330.8, 219.4] | Guess
Ag | 111 | C-O | 8.7 | fcc | [506.9, 420.5, 385.3, 330.8, 219.4] | From Jong Suk Yoo (incorrect ref)
Pd | 111 | C-O | 5.36 | fcc | [506.9, 420.5, 385.3, 330.8, 219.4] | From Jong Suk Yoo (incorrect ref)
Pt | 111 | C-O | 5.36 | fcc | [506.9, 420.5, 385.3, 330.8, 219.4] | From Jong Suk Yoo (incorrect ref)
Ru | 111 | H-H | -0.5 | fcc | []
Rh | 111 | H-H | 0.58 | fcc | []
Au | 111 | H-H | 0.93 | fcc | []
Ag | 111 | H-H | 0.77 | fcc | []
Pd | 111 | H-H | 0.515 | fcc | []
Pt | 111 | H-H | 0.54 | fcc | []

## Adosrbates
Adsorbate Binding Energies
| Ru(111) | Rh(111) | Au(111) | Ag(111) | Pd(111) | Pt(111) | Ni(111) | Cu(111)
CH3* | 0.79 | 0.85 | 1.33 | 1.57 | 0.925 | 0.55
CO* | -0.32 | -0.32 | 1.38 | 1.33 | -0.12 | 0.08
CH2* | 1.291 | 1.35 | 2.66 | 3.04 | 1.65 | 1.21
CH* | 1.321 | 1.24 | 3.24 | 4.01 | 1.755 | 1.23
C* | 1.852 | 1.99 | 4.77 | 5.68 | 2.54 | 2.16
H* | -0.5 | -0.33 | 0.17 | 0.23 | -0.395 | -0.35
O* | -1.982 | -0.15 | 1.92 | 1.37 | 0.86 | 0.88
Ru | 0.79
Ru | -0.32
Ru | 1.291
Ru | 1.321
Ru | 1.852
Ru | -0.5
Ru | -1.982
Rh | 0.85
Rh | -0.32
Rh | 1.35
Rh | 1.24
Rh | 1.99
Rh | -0.33
Rh | -0.15
Au | 1.33
Au | 1.38
Au | 2.66
Au | 3.24
Au | 4.77
Au | 0.17
Au | 1.92
Ag | 1.57
Ag | 1.33
Ag | 3.04
Ag | 4.01
Ag | 5.68
Ag | 0.23
Ag | 1.37
Pd | 0.925
Pd | -0.12
Pd | 1.65
Pd | 1.755
Pd | 2.54
Pd | -0.395
Pd | 0.86
Pt | 0.55
Pt | 0.08
Pt | 1.21
Pt | 1.23
Pt | 2.16
Pt | -0.35
Pt | 0.88

## Transition States
Transition State Energies
CH3-H | Ru(111) | 1.1
CH3-H | Rh(111) | 1.1
CH3-H | Au(111) | 2.2
CH3-H | Ag(111) | 2.5
CH3-H | Pd(111) | 1.1
CH3-H | Pt(111) | 1.1
CH2-H | Ru(111) | 1.49
CH2-H | Rh(111) | 1.45
CH2-H | Au(111) | 3.43
CH2-H | Ag(111) | 3.97 |  | CH3-H | CO-O | CH2-H | CH-H | C-H | C-O | CO-* | H-H
CH2-H | Pd(111) | 1.925 | Ru(111) | 1.1 | 0.17 | 1.49 | 1.511 | 2.321 | -1.7 | 1.28 | -0.5
CH2-H | Pt(111) | 1.53 | Rh(111) | 1.1 | 0.74 | 1.45 | 2.05 | 2.64 | 6.39 | 1.28 | 0.58
CH-H | Ru(111) | 1.511 | Au(111) | 2.2 | 3.4 | 3.43 | 4.26 | 5.84 |  | 1.38 | 0.93
CH-H | Rh(111) | 2.05 | Ag(111) | 2.5 | 2.7 | 3.97 | 4.94 | 6.61 | 8.02 | 1.33 | 0.77
CH-H | Au(111) | 4.26 | Pd(111) | 1.1 | 1.8 | 1.925 | 2.25 | 3.155 | 10.635 | 1.28 | 0.515
CH-H | Ag(111) | 4.94 | Pt(111) | 1.1 | 1.7 | 1.53 | 1.8 | 3.13 | 9.61 | 1.28 | 0.54
CH-H | Pd(111) | 2.25
CH-H | Pt(111) | 1.8
C-H | Ru(111) | 2.321
C-H | Rh(111) | 2.64
C-H | Au(111) | 5.84
C-H | Ag(111) | 6.61
C-H | Pd(111) | 3.155
C-H | Pt(111) | 3.13
CO-O | Ru(111) | 0.17
CO-O | Rh(111) | 0.74
CO-O | Au(111) | 3.4
CO-O | Ag(111) | 2.7
CO-O | Pd(111) | 1.8
CO-O | Pt(111) | 1.7
C-O | Ru(111)
C-O | Rh(111)
C-O | Au(111)
C-O | Ag(111)
C-O | Pd(111)
C-O | Pt(111)
H-H | Ru(111) | -0.5
H-H | Rh(111) | 0.58
H-H | Au(111) | 0.93
H-H | Ag(111) | 0.77
H-H | Pd(111) | 0.515
H-H | Pt(111) | 0.54

## Original File
surface_name | site_name | species_name | formation_energy | frequencies | reference
None | gas | CH4 | 0 | [51.8, 65.8, 75.6, 1329.3, 1329.6, 1331.7, 1547.3, 1548.3, 2992.3, 3118.4, 3118.9, 3119.4] | This work
None | gas | CH3OH | 1.27 | [46.3, 223.1, 273.0, 366.1, 1028.5, 1060.2, 1152.4, 1360.9, 1463.7, 1482.5, 1497.0, 2969.0, 3014.9, 3092.2, 3762.3] | This work
None | gas | CH2O | 2.53 | [23.8, 47.1, 1137.6, 1242.0, 1480.1, 1771.7, 2904.5, 2914.0] | This work
None | gas | CO | 2.8 | [6.2, 14.3, 2157.1] | This work
None | gas | CO2 | 2.42 | [125.2, 138.1, 650.1, 650.4, 1336.5, 2363.7] | This work
None | gas | H2 | 0 | [0.3, 0.8, 4450.3] | This work
None | gas | O2 | 5.48 | [147.4, 156.0, 1543.5] | This work
None | gas | H2O | 0 | [211.4, 250.4, 1634.7, 3753.1, 3849.2] | This work
Ag | 111 | O | 2.16 | [413.6, 381.7, 381.6] | This work
Ag | 111 | OH | 0.58 | [3718.0, 511.2, 509.3, 339.2, 248.3, 235.5] | This work
Ag | 111 | C | 6.06 | [455.9, 468.2, 469.2] | This work
Ag | 111 | CO | 2.73 | [2040.0, 306.9, 268.2, 261.1, 99.7, 68.7] | This work
Ag | 111 | H | 0.49 | [978.2, 768.0, 764.8] | This work
Ag | 111 | CH3 | 1.59 | [95.8, 103.5, 226.0, 278.8, 545.5, 547.6, 1166.3, 1400.4, 1403.8, 2944.3, 3014.7, 3016.4] | This work
Ag | 111 | CH2 | 3.26 | [152.0, 257.5, 305.9, 416.3, 434.8, 643.3, 1329.9, 2947.9, 3008.0] | This work
Ag | 111 | CH | 4.47 | [379.0, 380.0, 503.1, 599.3, 599.4, 3065.5] | This work
Ag | 111 | CH3O | 1.79 | [3033.3, 3028.4, 2960.6, 1472.9, 1470.1, 1446.5, 1147.3, 1146.3, 988.2, 263.0, 259.2, 255.5, 92.0, 86.1, 84.8] | This work
Ag | 111 | CH2O | 2.22 | [3047.8, 2962.5, 1443.2, 1151.8, 1108.2, 914.7, 639.8, 468.2, 329.2, 255.8, 162.9, 144.6] | This work
Ag | 111 | CHO | 3.27 | [2767.1, 1659.6, 1220.8, 664.3, 396.5, 221.4, 88.4, 73.2, 36.6] | This work
Ag | 111 | CH2OH | 2.61 | [3704.7, 3120.3, 3021.3, 1448.6, 1345.2, 1139.1, 1081.5, 986.6, 681.0, 455.9, 425.0, 179.9, 37.5] | This work
Ag | 111 | CHOH | 3.94 | [3656.8, 2964.2, 1378.6, 1198.8, 1018.8, 704.1, 400.0, 328.0, 216.2, 208.9, 152.2, 63.3] | This work
Ag | 111 | COH | 4.88 | [3595.3, 1227.6, 1107.3, 415.5, 339.9, 309.6, 169.7, 110.6, 81.7] | This work
Au | 111 | O | 2.57 | [413.6, 381.7, 381.6] | This work
Au | 111 | OH | 1.2 | [3718.0, 511.2, 509.3, 339.2, 248.3, 235.5] | This work
Au | 111 | C | 5.05 | [455.9, 468.2, 469.2] | This work
Au | 111 | CO | 2.81 | [2040.0, 306.9, 268.2, 261.1, 99.7, 68.7] | This work
Au | 111 | H | 0.52 | [978.2, 768.0, 764.8] | This work
Au | 111 | CH3 | 1.27 | [95.8, 103.5, 226.0, 278.8, 545.5, 547.6, 1166.3, 1400.4, 1403.8, 2944.3, 3014.7, 3016.4] | This work
Au | 111 | CH2 | 2.73 | [152.0, 257.5, 305.9, 416.3, 434.8, 643.3, 1329.9, 2947.9, 3008.0] | This work
Au | 111 | CH | 3.59 | [379.0, 380.0, 503.1, 599.3, 599.4, 3065.5] | This work
Au | 111 | CH3O | 2.3 | [3033.3, 3028.4, 2960.6, 1472.9, 1470.1, 1446.5, 1147.3, 1146.3, 988.2, 263.0, 259.2, 255.5, 92.0, 86.1, 84.8] | This work
Au | 111 | CH2O | 2.23 | [3047.8, 2962.5, 1443.2, 1151.8, 1108.2, 914.7, 639.8, 468.2, 329.2, 255.8, 162.9, 144.6] | This work
Au | 111 | CHO | 2.88 | [2767.1, 1659.6, 1220.8, 664.3, 396.5, 221.4, 88.4, 73.2, 36.6] | This work
Au | 111 | CH2OH | 2.19 | [3704.7, 3120.3, 3021.3, 1448.6, 1345.2, 1139.1, 1081.5, 986.6, 681.0, 455.9, 425.0, 179.9, 37.5] | This work
Au | 111 | CHOH | 3.49 | [3656.8, 2964.2, 1378.6, 1198.8, 1018.8, 704.1, 400.0, 328.0, 216.2, 208.9, 152.2, 63.3] | This work
Au | 111 | COH | 4.1 | [3595.3, 1227.6, 1107.3, 415.5, 339.9, 309.6, 169.7, 110.6, 81.7] | This work
Cu | 111 | O | 1.05 | [413.6, 381.7, 381.6] | This work
Cu | 111 | OH | 0.17 | [3718.0, 511.2, 509.3, 339.2, 248.3, 235.5] | This work
Cu | 111 | C | 4.52 | [455.9, 468.2, 469.2] | This work
Cu | 111 | CO | 2.34 | [2040.0, 306.9, 268.2, 261.1, 99.7, 68.7] | This work
Cu | 111 | H | 0.07 | [978.2, 768.0, 764.8] | This work
Cu | 111 | CH3 | 1.32 | [95.8, 103.5, 226.0, 278.8, 545.5, 547.6, 1166.3, 1400.4, 1403.8, 2944.3, 3014.7, 3016.4] | This work
Cu | 111 | CH2 | 2.42 | [152.0, 257.5, 305.9, 416.3, 434.8, 643.3, 1329.9, 2947.9, 3008.0] | This work
Cu | 111 | CH | 3.14 | [379.0, 380.0, 503.1, 599.3, 599.4, 3065.5] | This work
Cu | 111 | CH3O | 1.36 | [3033.3, 3028.4, 2960.6, 1472.9, 1470.1, 1446.5, 1147.3, 1146.3, 988.2, 263.0, 259.2, 255.5, 92.0, 86.1, 84.8] | This work
Cu | 111 | CH2O | 2.23 | [3047.8, 2962.5, 1443.2, 1151.8, 1108.2, 914.7, 639.8, 468.2, 329.2, 255.8, 162.9, 144.6] | This work
Cu | 111 | CHO | 2.96 | [2767.1, 1659.6, 1220.8, 664.3, 396.5, 221.4, 88.4, 73.2, 36.6] | This work
Cu | 111 | CH2OH | 2.38 | [3704.7, 3120.3, 3021.3, 1448.6, 1345.2, 1139.1, 1081.5, 986.6, 681.0, 455.9, 425.0, 179.9, 37.5] | This work
Cu | 111 | CHOH | 3.3 | [3656.8, 2964.2, 1378.6, 1198.8, 1018.8, 704.1, 400.0, 328.0, 216.2, 208.9, 152.2, 63.3] | This work
Cu | 111 | COH | 3.64 | [3595.3, 1227.6, 1107.3, 415.5, 339.9, 309.6, 169.7, 110.6, 81.7] | This work
Pd | 111 | O | 1.21 | [413.6, 381.7, 381.6] | This work
Pd | 111 | OH | 0.62 | [3718.0, 511.2, 509.3, 339.2, 248.3, 235.5] | This work
Pd | 111 | C | 2.23 | [455.9, 468.2, 469.2] | This work
Pd | 111 | CO | 1.04 | [2040.0, 306.9, 268.2, 261.1, 99.7, 68.7] | This work
Pd | 111 | H | -0.4 | [978.2, 768.0, 764.8] | This work
Pd | 111 | CH3 | 0.72 | [95.8, 103.5, 226.0, 278.8, 545.5, 547.6, 1166.3, 1400.4, 1403.8, 2944.3, 3014.7, 3016.4] | This work
Pd | 111 | CH2 | 1.42 | [152.0, 257.5, 305.9, 416.3, 434.8, 643.3, 1329.9, 2947.9, 3008.0] | This work
Pd | 111 | CH | 1.43 | [379.0, 380.0, 503.1, 599.3, 599.4, 3065.5] | This work
Pd | 111 | CH3O | 1.65 | [3033.3, 3028.4, 2960.6, 1472.9, 1470.1, 1446.5, 1147.3, 1146.3, 988.2, 263.0, 259.2, 255.5, 92.0, 86.1, 84.8] | This work
Pd | 111 | CH2O | 1.98 | [3047.8, 2962.5, 1443.2, 1151.8, 1108.2, 914.7, 639.8, 468.2, 329.2, 255.8, 162.9, 144.6] | This work
Pd | 111 | CHO | 1.85 | [2767.1, 1659.6, 1220.8, 664.3, 396.5, 221.4, 88.4, 73.2, 36.6] | This work
Pd | 111 | CH2OH | 1.48 | [3704.7, 3120.3, 3021.3, 1448.6, 1345.2, 1139.1, 1081.5, 986.6, 681.0, 455.9, 425.0, 179.9, 37.5] | This work
Pd | 111 | CHOH | 2.02 | [3656.8, 2964.2, 1378.6, 1198.8, 1018.8, 704.1, 400.0, 328.0, 216.2, 208.9, 152.2, 63.3] | This work
Pd | 111 | COH | 1.69 | [3595.3, 1227.6, 1107.3, 415.5, 339.9, 309.6, 169.7, 110.6, 81.7] | This work
Pt | 111 | O | 1.51 | [413.6, 381.7, 381.6] | This work
Pt | 111 | OH | 0.96 | [3718.0, 511.2, 509.3, 339.2, 248.3, 235.5] | This work
Pt | 111 | C | 2.15 | [455.9, 468.2, 469.2] | This work
Pt | 111 | CO | 1.34 | [2040.0, 306.9, 268.2, 261.1, 99.7, 68.7] | This work
Pt | 111 | H | -0.25 | [978.2, 768.0, 764.8] | This work
Pt | 111 | CH3 | 0.49 | [95.8, 103.5, 226.0, 278.8, 545.5, 547.6, 1166.3, 1400.4, 1403.8, 2944.3, 3014.7, 3016.4] | This work
Pt | 111 | CH2 | 1.21 | [152.0, 257.5, 305.9, 416.3, 434.8, 643.3, 1329.9, 2947.9, 3008.0] | This work
Pt | 111 | CH | 1.15 | [379.0, 380.0, 503.1, 599.3, 599.4, 3065.5] | This work
Pt | 111 | CH3O | 2.03 | [3033.3, 3028.4, 2960.6, 1472.9, 1470.1, 1446.5, 1147.3, 1146.3, 988.2, 263.0, 259.2, 255.5, 92.0, 86.1, 84.8] | This work
Pt | 111 | CH2O | 2.18 | [3047.8, 2962.5, 1443.2, 1151.8, 1108.2, 914.7, 639.8, 468.2, 329.2, 255.8, 162.9, 144.6] | This work
Pt | 111 | CHO | 1.75 | [2767.1, 1659.6, 1220.8, 664.3, 396.5, 221.4, 88.4, 73.2, 36.6] | This work
Pt | 111 | CH2OH | 1.27 | [3704.7, 3120.3, 3021.3, 1448.6, 1345.2, 1139.1, 1081.5, 986.6, 681.0, 455.9, 425.0, 179.9, 37.5] | This work
Pt | 111 | CHOH | 1.64 | [3656.8, 2964.2, 1378.6, 1198.8, 1018.8, 704.1, 400.0, 328.0, 216.2, 208.9, 152.2, 63.3] | This work
Pt | 111 | COH | 1.58 | [3595.3, 1227.6, 1107.3, 415.5, 339.9, 309.6, 169.7, 110.6, 81.7] | This work
Rh | 111 | O | 0.6 | [413.6, 381.7, 381.6] | This work
Rh | 111 | OH | 0.27 | [3718.0, 511.2, 509.3, 339.2, 248.3, 235.5] | This work
Rh | 111 | C | 1.97 | [455.9, 468.2, 469.2] | This work
Rh | 111 | CO | 1.14 | [2040.0, 306.9, 268.2, 261.1, 99.7, 68.7] | This work
Rh | 111 | H | -0.31 | [978.2, 768.0, 764.8] | This work
Rh | 111 | CH3 | 0.7 | [95.8, 103.5, 226.0, 278.8, 545.5, 547.6, 1166.3, 1400.4, 1403.8, 2944.3, 3014.7, 3016.4] | This work
Rh | 111 | CH2 | 1.23 | [152.0, 257.5, 305.9, 416.3, 434.8, 643.3, 1329.9, 2947.9, 3008.0] | This work
Rh | 111 | CH | 1.14 | [379.0, 380.0, 503.1, 599.3, 599.4, 3065.5] | This work
Rh | 111 | CH3O | 1.29 | [3033.3, 3028.4, 2960.6, 1472.9, 1470.1, 1446.5, 1147.3, 1146.3, 988.2, 263.0, 259.2, 255.5, 92.0, 86.1, 84.8] | This work
Rh | 111 | CH2O | 1.74 | [3047.8, 2962.5, 1443.2, 1151.8, 1108.2, 914.7, 639.8, 468.2, 329.2, 255.8, 162.9, 144.6] | This work
Rh | 111 | CHO | 1.72 | [2767.1, 1659.6, 1220.8, 664.3, 396.5, 221.4, 88.4, 73.2, 36.6] | This work
Rh | 111 | CH2OH | 1.44 | [3704.7, 3120.3, 3021.3, 1448.6, 1345.2, 1139.1, 1081.5, 986.6, 681.0, 455.9, 425.0, 179.9, 37.5] | This work
Rh | 111 | CHOH | 1.91 | [3656.8, 2964.2, 1378.6, 1198.8, 1018.8, 704.1, 400.0, 328.0, 216.2, 208.9, 152.2, 63.3] | This work
Rh | 111 | COH | 1.58 | [3595.3, 1227.6, 1107.3, 415.5, 339.9, 309.6, 169.7, 110.6, 81.7] | This work
Ag | 111 | CH3O-H | 2.85 | [3050.3, 3045.7, 2972.9, 1471.7, 1461.5, 1433.6, 1141.2, 1122.9, 986.4, 937.3, 544.5, 236.0, 185.6, 166.9, 72.3, 39.1] | This work
Cu | 111 | CH3O-H | 2.36 | [3050.3, 3045.7, 2972.9, 1471.7, 1461.5, 1433.6, 1141.2, 1122.9, 986.4, 937.3, 544.5, 236.0, 185.6, 166.9, 72.3, 39.1] | This work
Pd | 111 | CH3O-H | 2.26 | [3050.3, 3045.7, 2972.9, 1471.7, 1461.5, 1433.6, 1141.2, 1122.9, 986.4, 937.3, 544.5, 236.0, 185.6, 166.9, 72.3, 39.1] | This work
Pt | 111 | CH3O-H | 1.94 | [3050.3, 3045.7, 2972.9, 1471.7, 1461.5, 1433.6, 1141.2, 1122.9, 986.4, 937.3, 544.5, 236.0, 185.6, 166.9, 72.3, 39.1] | This work
Rh | 111 | CH3O-H | 1.97 | [3050.3, 3045.7, 2972.9, 1471.7, 1461.5, 1433.6, 1141.2, 1122.9, 986.4, 937.3, 544.5, 236.0, 185.6, 166.9, 72.3, 39.1] | This work
Ag | 111 | CH3-OH | 3.18 | [3605.0, 3287.5, 3268.8, 3098.2, 1400.1, 1397.5, 792.9, 586.8, 529.6, 495.1, 408.0, 270.8, 224.0, 138.2, 76.5, 35.3] | This work
Cu | 111 | CH3-OH | 2.86 | [3605.0, 3287.5, 3268.8, 3098.2, 1400.1, 1397.5, 792.9, 586.8, 529.6, 495.1, 408.0, 270.8, 224.0, 138.2, 76.5, 35.3] | This work
Pd | 111 | CH3-OH | 2.91 | [3605.0, 3287.5, 3268.8, 3098.2, 1400.1, 1397.5, 792.9, 586.8, 529.6, 495.1, 408.0, 270.8, 224.0, 138.2, 76.5, 35.3] | This work
Pt | 111 | CH3-OH | 2.94 | [3605.0, 3287.5, 3268.8, 3098.2, 1400.1, 1397.5, 792.9, 586.8, 529.6, 495.1, 408.0, 270.8, 224.0, 138.2, 76.5, 35.3] | This work
Rh | 111 | CH3-OH | 2.66 | [3605.0, 3287.5, 3268.8, 3098.2, 1400.1, 1397.5, 792.9, 586.8, 529.6, 495.1, 408.0, 270.8, 224.0, 138.2, 76.5, 35.3] | This work
Ag | 111 | CH2-H-OH | 3.31 | [3674.5, 3127.7, 3016.9, 1471.5, 1361.4, 1228.0, 1133.6, 1098.4, 977.7, 742.9, 622.0, 430.0, 333.5, 204.4, 158.4, 88.3, 32.7] | This work
Cu | 111 | CH2-H-OH | 2.7 | [3674.5, 3127.7, 3016.9, 1471.5, 1361.4, 1228.0, 1133.6, 1098.4, 977.7, 742.9, 622.0, 430.0, 333.5, 204.4, 158.4, 88.3, 32.7] | This work
Pd | 111 | CH2-H-OH | 2.03 | [3674.5, 3127.7, 3016.9, 1471.5, 1361.4, 1228.0, 1133.6, 1098.4, 977.7, 742.9, 622.0, 430.0, 333.5, 204.4, 158.4, 88.3, 32.7] | This work
Pt | 111 | CH2-H-OH | 1.96 | [3674.5, 3127.7, 3016.9, 1471.5, 1361.4, 1228.0, 1133.6, 1098.4, 977.7, 742.9, 622.0, 430.0, 333.5, 204.4, 158.4, 88.3, 32.7] | This work
Rh | 111 | CH2-H-OH | 1.83 | [3674.5, 3127.7, 3016.9, 1471.5, 1361.4, 1228.0, 1133.6, 1098.4, 977.7, 742.9, 622.0, 430.0, 333.5, 204.4, 158.4, 88.3, 32.7] | This work
Ag | 111 | CH2-O | 5.79 | [3121.6, 3034.3, 1356.9, 871.7, 651.1, 515.6, 424.5, 368.7, 282.9, 231.5, 152.8] | This work
Cu | 111 | CH2-O | 4.13 | [3121.6, 3034.3, 1356.9, 871.7, 651.1, 515.6, 424.5, 368.7, 282.9, 231.5, 152.8] | This work
Pd | 111 | CH2-O | 4.04 | [3121.6, 3034.3, 1356.9, 871.7, 651.1, 515.6, 424.5, 368.7, 282.9, 231.5, 152.8] | This work
Pt | 111 | CH2-O | 3.91 | [3121.6, 3034.3, 1356.9, 871.7, 651.1, 515.6, 424.5, 368.7, 282.9, 231.5, 152.8] | This work
Rh | 111 | CH2-O | 2.99 | [3121.6, 3034.3, 1356.9, 871.7, 651.1, 515.6, 424.5, 368.7, 282.9, 231.5, 152.8] | This work
Ag | 111 | CH-H-O | 3.84 | [2887.8, 1672.8, 1198.0, 1100.2, 828.5, 631.4, 370.0, 199.7, 151.9, 75.8, 39.5] | This work
Cu | 111 | CH-H-O | 3.17 | [2887.8, 1672.8, 1198.0, 1100.2, 828.5, 631.4, 370.0, 199.7, 151.9, 75.8, 39.5] | This work
Pd | 111 | CH-H-O | 2.48 | [2887.8, 1672.8, 1198.0, 1100.2, 828.5, 631.4, 370.0, 199.7, 151.9, 75.8, 39.5] | This work
Pt | 111 | CH-H-O | 2.48 | [2887.8, 1672.8, 1198.0, 1100.2, 828.5, 631.4, 370.0, 199.7, 151.9, 75.8, 39.5] | This work
Rh | 111 | CH-H-O | 2.2 | [2887.8, 1672.8, 1198.0, 1100.2, 828.5, 631.4, 370.0, 199.7, 151.9, 75.8, 39.5] | This work
Ag | 111 | C-O | 8.7 | [506.9, 420.5, 385.3, 330.8, 219.4] | This work
Cu | 111 | C-O | 6.42 | [506.9, 420.5, 385.3, 330.8, 219.4] | This work
Pd | 111 | C-O | 5.04 | [506.9, 420.5, 385.3, 330.8, 219.4] | This work
Pt | 111 | C-O | 5.36 | [506.9, 420.5, 385.3, 330.8, 219.4] | This work
Rh | 111 | C-O | 4.26 | [506.9, 420.5, 385.3, 330.8, 219.4] | This work
Ag | 111 | O-O | 5.85 | [404.4, 368.2, 276.2, 241.8, 106.7] | This work
Cu | 111 | O-O | 4.44 | [404.4, 368.2, 276.2, 241.8, 106.7] | This work
Pd | 111 | O-O | 4.83 | [404.4, 368.2, 276.2, 241.8, 106.7] | This work
Pt | 111 | O-O | 5.15 | [404.4, 368.2, 276.2, 241.8, 106.7] | This work
Rh | 111 | O-O | 3.7 | [404.4, 368.2, 276.2, 241.8, 106.7] | This work
Ag | 111 | HO-H | 1.74 | [3645.5, 924.0, 802.5, 556.2, 404.4, 310.2, 151.2, 78.4] | This work
Cu | 111 | HO-H | 1.29 | [3645.5, 924.0, 802.5, 556.2, 404.4, 310.2, 151.2, 78.4] | This work
Pd | 111 | HO-H | 0.98 | [3645.5, 924.0, 802.5, 556.2, 404.4, 310.2, 151.2, 78.4] | This work
Pt | 111 | HO-H | 0.86 | [3645.5, 924.0, 802.5, 556.2, 404.4, 310.2, 151.2, 78.4] | This work
Rh | 111 | HO-H | 0.75 | [3645.5, 924.0, 802.5, 556.2, 404.4, 310.2, 151.2, 78.4] | This work
Ag | 111 | HO-H--O | 1.78 | [3742.8, 1435.6, 1237.6, 720.5, 662.9, 399.6, 386.3, 334.2, 280.0, 174.1, 89.3] | This work
Cu | 111 | HO-H--O | 0.9 | [3742.8, 1435.6, 1237.6, 720.5, 662.9, 399.6, 386.3, 334.2, 280.0, 174.1, 89.3] | This work
Pd | 111 | HO-H--O | 1.38 | [3742.8, 1435.6, 1237.6, 720.5, 662.9, 399.6, 386.3, 334.2, 280.0, 174.1, 89.3] | This work
Pt | 111 | HO-H--O | 1.65 | [3742.8, 1435.6, 1237.6, 720.5, 662.9, 399.6, 386.3, 334.2, 280.0, 174.1, 89.3] | This work
Rh | 111 | HO-H--O | 0.62 | [3742.8, 1435.6, 1237.6, 720.5, 662.9, 399.6, 386.3, 334.2, 280.0, 174.1, 89.3] | This work
Ag | 111 | O-H | 3.27 | [822.2, 438.8, 407.2, 309.1, 245.7] | This work
Cu | 111 | O-H | 2.07 | [822.2, 438.8, 407.2, 309.1, 245.7] | This work
Pd | 111 | O-H | 1.88 | [822.2, 438.8, 407.2, 309.1, 245.7] | This work
Pt | 111 | O-H | 2.16 | [822.2, 438.8, 407.2, 309.1, 245.7] | This work
Rh | 111 | O-H | 1.55 | [822.2, 438.8, 407.2, 309.1, 245.7] | This work
Ag | 111 | H-H | 1.07 | [1224.9, 1016.8, 814.3, 376.5, 311.2] | This work
Cu | 111 | H-H | 0.78 | [1224.9, 1016.8, 814.3, 376.5, 311.2] | This work
Pd | 111 | H-H | 0.08 | [1224.9, 1016.8, 814.3, 376.5, 311.2] | This work
Pt | 111 | H-H | 0.09 | [1224.9, 1016.8, 814.3, 376.5, 311.2] | This work
Rh | 111 | H-H | 0.18 | [1224.9, 1016.8, 814.3, 376.5, 311.2] | This work
Ag | 111 | CH3-H | 2.55 | [3154.7, 3136.2, 3028.3, 1426.8, 1421.0, 1358.3, 1104.9, 759.3, 717.9, 368.1, 315.1, 125.1, 86.6, 69.4] | This work
Cu | 111 | CH3-H | 1.88 | [3154.7, 3136.2, 3028.3, 1426.8, 1421.0, 1358.3, 1104.9, 759.3, 717.9, 368.1, 315.1, 125.1, 86.6, 69.4] | This work
Pd | 111 | CH3-H | 0.95 | [3154.7, 3136.2, 3028.3, 1426.8, 1421.0, 1358.3, 1104.9, 759.3, 717.9, 368.1, 315.1, 125.1, 86.6, 69.4] | This work
Pt | 111 | CH3-H | 0.99 | [3154.7, 3136.2, 3028.3, 1426.8, 1421.0, 1358.3, 1104.9, 759.3, 717.9, 368.1, 315.1, 125.1, 86.6, 69.4] | This work
Rh | 111 | CH3-H | 0.88 | [3154.7, 3136.2, 3028.3, 1426.8, 1421.0, 1358.3, 1104.9, 759.3, 717.9, 368.1, 315.1, 125.1, 86.6, 69.4] | This work
Ag | 111 | CH3-H--O | 3.2 | [3095.1, 3057.4, 2993.9, 1471.6, 1424.2, 1407.7, 1164.4, 1152.8, 616.7, 574.0, 524.8, 368.0, 349.9, 217.3, 92.1, 49.0, 41.2] | This work
Cu | 111 | CH3-H--O | 2.5 | [3095.1, 3057.4, 2993.9, 1471.6, 1424.2, 1407.7, 1164.4, 1152.8, 616.7, 574.0, 524.8, 368.0, 349.9, 217.3, 92.1, 49.0, 41.2] | This work
Pd | 111 | CH3-H--O | 2.71 | [3095.1, 3057.4, 2993.9, 1471.6, 1424.2, 1407.7, 1164.4, 1152.8, 616.7, 574.0, 524.8, 368.0, 349.9, 217.3, 92.1, 49.0, 41.2] | This work
Pt | 111 | CH3-H--O | 2.92 | [3095.1, 3057.4, 2993.9, 1471.6, 1424.2, 1407.7, 1164.4, 1152.8, 616.7, 574.0, 524.8, 368.0, 349.9, 217.3, 92.1, 49.0, 41.2] | This work
Rh | 111 | CH3-H--O | 2.04 | [3095.1, 3057.4, 2993.9, 1471.6, 1424.2, 1407.7, 1164.4, 1152.8, 616.7, 574.0, 524.8, 368.0, 349.9, 217.3, 92.1, 49.0, 41.2] | This work
Ag | 111 | CH3-H--OH | 1.97 | [3709.6, 3068.0, 3018.0, 2961.4, 1540.9, 1432.2, 1425.2, 1236.1, 1152.6, 748.1, 650.8, 546.9, 481.9, 380.0, 318.7, 247.6, 120.7, 90.3, 80.4, 14.2] | This work
Cu | 111 | CH3-H--OH | 1.8 | [3709.6, 3068.0, 3018.0, 2961.4, 1540.9, 1432.2, 1425.2, 1236.1, 1152.6, 748.1, 650.8, 546.9, 481.9, 380.0, 318.7, 247.6, 120.7, 90.3, 80.4, 14.2] | This work
Pd | 111 | CH3-H--OH | 1.78 | [3709.6, 3068.0, 3018.0, 2961.4, 1540.9, 1432.2, 1425.2, 1236.1, 1152.6, 748.1, 650.8, 546.9, 481.9, 380.0, 318.7, 247.6, 120.7, 90.3, 80.4, 14.2] | This work
Pt | 111 | CH3-H--OH | 1.84 | [3709.6, 3068.0, 3018.0, 2961.4, 1540.9, 1432.2, 1425.2, 1236.1, 1152.6, 748.1, 650.8, 546.9, 481.9, 380.0, 318.7, 247.6, 120.7, 90.3, 80.4, 14.2] | This work
Rh | 111 | CH3-H--OH | 1.53 | [3709.6, 3068.0, 3018.0, 2961.4, 1540.9, 1432.2, 1425.2, 1236.1, 1152.6, 748.1, 650.8, 546.9, 481.9, 380.0, 318.7, 247.6, 120.7, 90.3, 80.4, 14.2] | This work
Ag | 111 | CH2-H | 4 | [3080.5, 3007.1, 1406.2, 1361.2, 822.3, 622.7, 534.5, 442.3, 340.2, 222.8, 77.0] | This work
Cu | 111 | CH2-H | 2.89 | [3080.5, 3007.1, 1406.2, 1361.2, 822.3, 622.7, 534.5, 442.3, 340.2, 222.8, 77.0] | This work
Pd | 111 | CH2-H | 1.8 | [3080.5, 3007.1, 1406.2, 1361.2, 822.3, 622.7, 534.5, 442.3, 340.2, 222.8, 77.0] | This work
Pt | 111 | CH2-H | 1.47 | [3080.5, 3007.1, 1406.2, 1361.2, 822.3, 622.7, 534.5, 442.3, 340.2, 222.8, 77.0] | This work
Rh | 111 | CH2-H | 1.3 | [3080.5, 3007.1, 1406.2, 1361.2, 822.3, 622.7, 534.5, 442.3, 340.2, 222.8, 77.0] | This work
Ag | 111 | CH2-H--O | 4.73 | [3024.8, 2903.5, 1348.0, 1288.4, 1264.7, 713.2, 564.1, 541.4, 441.4, 372.2, 357.7, 295.9, 171.3, 128.7] | This work
Cu | 111 | CH2-H--O | 3.55 | [3024.8, 2903.5, 1348.0, 1288.4, 1264.7, 713.2, 564.1, 541.4, 441.4, 372.2, 357.7, 295.9, 171.3, 128.7] | This work
Pd | 111 | CH2-H--O | 3.58 | [3024.8, 2903.5, 1348.0, 1288.4, 1264.7, 713.2, 564.1, 541.4, 441.4, 372.2, 357.7, 295.9, 171.3, 128.7] | This work
Pt | 111 | CH2-H--O | 3.59 | [3024.8, 2903.5, 1348.0, 1288.4, 1264.7, 713.2, 564.1, 541.4, 441.4, 372.2, 357.7, 295.9, 171.3, 128.7] | This work
Rh | 111 | CH2-H--O | 2.76 | [3024.8, 2903.5, 1348.0, 1288.4, 1264.7, 713.2, 564.1, 541.4, 441.4, 372.2, 357.7, 295.9, 171.3, 128.7] | This work
Ag | 111 | CH2-H--OH | 3.34 | [3669.7, 3012.4, 2888.3, 1492.9, 1339.3, 1174.5, 756.7, 639.2, 591.3, 530.3, 438.2, 391.5, 346.5, 250.6, 169.0, 128.0, 104.2] | This work
Cu | 111 | CH2-H--OH | 2.61 | [3669.7, 3012.4, 2888.3, 1492.9, 1339.3, 1174.5, 756.7, 639.2, 591.3, 530.3, 438.2, 391.5, 346.5, 250.6, 169.0, 128.0, 104.2] | This work
Pd | 111 | CH2-H--OH | 2.53 | [3669.7, 3012.4, 2888.3, 1492.9, 1339.3, 1174.5, 756.7, 639.2, 591.3, 530.3, 438.2, 391.5, 346.5, 250.6, 169.0, 128.0, 104.2] | This work
Pt | 111 | CH2-H--OH | 2.35 | [3669.7, 3012.4, 2888.3, 1492.9, 1339.3, 1174.5, 756.7, 639.2, 591.3, 530.3, 438.2, 391.5, 346.5, 250.6, 169.0, 128.0, 104.2] | This work
Rh | 111 | CH2-H--OH | 2.05 | [3669.7, 3012.4, 2888.3, 1492.9, 1339.3, 1174.5, 756.7, 639.2, 591.3, 530.3, 438.2, 391.5, 346.5, 250.6, 169.0, 128.0, 104.2] | This work
Ag | 111 | CH-H | 5.24 | [3040.9, 1933.3, 1040.9, 766.5, 569.7, 500.1, 407.8, 402.9] | This work
Cu | 111 | CH-H | 3.58 | [3040.9, 1933.3, 1040.9, 766.5, 569.7, 500.1, 407.8, 402.9] | This work
Pd | 111 | CH-H | 1.86 | [3040.9, 1933.3, 1040.9, 766.5, 569.7, 500.1, 407.8, 402.9] | This work
Pt | 111 | CH-H | 1.6 | [3040.9, 1933.3, 1040.9, 766.5, 569.7, 500.1, 407.8, 402.9] | This work
Rh | 111 | CH-H | 1.36 | [3040.9, 1933.3, 1040.9, 766.5, 569.7, 500.1, 407.8, 402.9] | This work
Ag | 111 | CH-H--O | 6.18 | [3027.6, 1297.7, 1023.2, 632.7, 611.7, 494.7, 455.6, 392.7, 334.3, 323.6, 193.7] | This work
Cu | 111 | CH-H--O | 4.42 | [3027.6, 1297.7, 1023.2, 632.7, 611.7, 494.7, 455.6, 392.7, 334.3, 323.6, 193.7] | This work
Pd | 111 | CH-H--O | 3.92 | [3027.6, 1297.7, 1023.2, 632.7, 611.7, 494.7, 455.6, 392.7, 334.3, 323.6, 193.7] | This work
Pt | 111 | CH-H--O | 4.18 | [3027.6, 1297.7, 1023.2, 632.7, 611.7, 494.7, 455.6, 392.7, 334.3, 323.6, 193.7] | This work
Rh | 111 | CH-H--O | 2.96 | [3027.6, 1297.7, 1023.2, 632.7, 611.7, 494.7, 455.6, 392.7, 334.3, 323.6, 193.7] | This work
Ag | 111 | CH-H--OH | 4.69 | [3706.3, 3007.5, 1394.4, 1024.0, 689.1, 637.2, 578.4, 565.0, 458.1, 357.0, 325.4, 317.0, 211.0, 58.4] | This work
Cu | 111 | CH-H--OH | 3.41 | [3706.3, 3007.5, 1394.4, 1024.0, 689.1, 637.2, 578.4, 565.0, 458.1, 357.0, 325.4, 317.0, 211.0, 58.4] | This work
Pd | 111 | CH-H--OH | 2.73 | [3706.3, 3007.5, 1394.4, 1024.0, 689.1, 637.2, 578.4, 565.0, 458.1, 357.0, 325.4, 317.0, 211.0, 58.4] | This work
Pt | 111 | CH-H--OH | 2.72 | [3706.3, 3007.5, 1394.4, 1024.0, 689.1, 637.2, 578.4, 565.0, 458.1, 357.0, 325.4, 317.0, 211.0, 58.4] | This work
Rh | 111 | CH-H--OH | 2.05 | [3706.3, 3007.5, 1394.4, 1024.0, 689.1, 637.2, 578.4, 565.0, 458.1, 357.0, 325.4, 317.0, 211.0, 58.4] | This work
Ag | 111 | C-H | 6.95 | [1238.2, 658.6, 495.8, 434.6, 346.4] | This work
Cu | 111 | C-H | 5.06 | [1238.2, 658.6, 495.8, 434.6, 346.4] | This work
Pd | 111 | C-H | 2.84 | [1238.2, 658.6, 495.8, 434.6, 346.4] | This work
Pt | 111 | C-H | 2.58 | [1238.2, 658.6, 495.8, 434.6, 346.4] | This work
Rh | 111 | C-H | 2.42 | [1238.2, 658.6, 495.8, 434.6, 346.4] | This work
Ag | 111 | C-H--O | 7.82 | [1314.1, 944.6, 512.4, 434.9, 416.8, 365.1, 275.1, 205.9] | This work
Cu | 111 | C-H--O | 5.75 | [1314.1, 944.6, 512.4, 434.9, 416.8, 365.1, 275.1, 205.9] | This work
Pd | 111 | C-H--O | 4.47 | [1314.1, 944.6, 512.4, 434.9, 416.8, 365.1, 275.1, 205.9] | This work
Pt | 111 | C-H--O | 4.57 | [1314.1, 944.6, 512.4, 434.9, 416.8, 365.1, 275.1, 205.9] | This work
Rh | 111 | C-H--O | 3.53 | [1314.1, 944.6, 512.4, 434.9, 416.8, 365.1, 275.1, 205.9] | This work
Ag | 111 | C-H--OH | 6.29 | [3705.1, 1298.0, 1012.1, 688.3, 613.0, 435.1, 420.5, 358.6, 310.2, 215.0, 12.2] | This work
Cu | 111 | C-H--OH | 4.72 | [3705.1, 1298.0, 1012.1, 688.3, 613.0, 435.1, 420.5, 358.6, 310.2, 215.0, 12.2] | This work
Pd | 111 | C-H--OH | 2.95 | [3705.1, 1298.0, 1012.1, 688.3, 613.0, 435.1, 420.5, 358.6, 310.2, 215.0, 12.2] | This work
Pt | 111 | C-H--OH | 3.02 | [3705.1, 1298.0, 1012.1, 688.3, 613.0, 435.1, 420.5, 358.6, 310.2, 215.0, 12.2] | This work
Rh | 111 | C-H--OH | 2.45 | [3705.1, 1298.0, 1012.1, 688.3, 613.0, 435.1, 420.5, 358.6, 310.2, 215.0, 12.2] | This work
Ag | 111 | CH3-O | 4.32 | [3244.9, 3181.7, 3038.3, 1414.3, 1401.6, 1069.5, 757.1, 664.9, 366.3, 303.9, 253.0, 204.6, 104.5, 76.7] | This work
Cu | 111 | CH3-O | 3.26 | [3244.9, 3181.7, 3038.3, 1414.3, 1401.6, 1069.5, 757.1, 664.9, 366.3, 303.9, 253.0, 204.6, 104.5, 76.7] | This work
Pd | 111 | CH3-O | 3.49 | [3244.9, 3181.7, 3038.3, 1414.3, 1401.6, 1069.5, 757.1, 664.9, 366.3, 303.9, 253.0, 204.6, 104.5, 76.7] | This work
Pt | 111 | CH3-O | 3.86 | [3244.9, 3181.7, 3038.3, 1414.3, 1401.6, 1069.5, 757.1, 664.9, 366.3, 303.9, 253.0, 204.6, 104.5, 76.7] | This work
Rh | 111 | CH3-O | 2.92 | [3244.9, 3181.7, 3038.3, 1414.3, 1401.6, 1069.5, 757.1, 664.9, 366.3, 303.9, 253.0, 204.6, 104.5, 76.7] | This work
Ag | 111 | CH2-H-O | 2.98 | [2910.6, 2861.6, 1605.7, 1454.8, 1258.9, 1196.2, 816.9, 665.0, 440.3, 372.1, 237.8, 102.1, 74.4, 48.7] | This work
Cu | 111 | CH2-H-O | 2.65 | [2910.6, 2861.6, 1605.7, 1454.8, 1258.9, 1196.2, 816.9, 665.0, 440.3, 372.1, 237.8, 102.1, 74.4, 48.7] | This work
Pd | 111 | CH2-H-O | 2.47 | [2910.6, 2861.6, 1605.7, 1454.8, 1258.9, 1196.2, 816.9, 665.0, 440.3, 372.1, 237.8, 102.1, 74.4, 48.7] | This work
Pt | 111 | CH2-H-O | 2.79 | [2910.6, 2861.6, 1605.7, 1454.8, 1258.9, 1196.2, 816.9, 665.0, 440.3, 372.1, 237.8, 102.1, 74.4, 48.7] | This work
Rh | 111 | CH2-H-O | 2.06 | [2910.6, 2861.6, 1605.7, 1454.8, 1258.9, 1196.2, 816.9, 665.0, 440.3, 372.1, 237.8, 102.1, 74.4, 48.7] | This work
Ag | 111 | CH2-OH | 4.39 | [3641.0, 3125.9, 3042.3, 1359.6, 896.0, 732.5, 680.5, 562.7, 478.6, 384.4, 321.2, 164.3, 94.5, 73.1] | This work
Cu | 111 | CH2-OH | 3.52 | [3641.0, 3125.9, 3042.3, 1359.6, 896.0, 732.5, 680.5, 562.7, 478.6, 384.4, 321.2, 164.3, 94.5, 73.1] | This work
Pd | 111 | CH2-OH | 2.9 | [3641.0, 3125.9, 3042.3, 1359.6, 896.0, 732.5, 680.5, 562.7, 478.6, 384.4, 321.2, 164.3, 94.5, 73.1] | This work
Pt | 111 | CH2-OH | 2.84 | [3641.0, 3125.9, 3042.3, 1359.6, 896.0, 732.5, 680.5, 562.7, 478.6, 384.4, 321.2, 164.3, 94.5, 73.1] | This work
Rh | 111 | CH2-OH | 2.44 | [3641.0, 3125.9, 3042.3, 1359.6, 896.0, 732.5, 680.5, 562.7, 478.6, 384.4, 321.2, 164.3, 94.5, 73.1] | This work
Ag | 111 | CH2O-H | 3.57 | [3060.1, 2962.9, 1572.8, 1416.6, 1199.1, 978.9, 671.7, 379.4, 262.5, 213.8, 91.2, 65.2, 61.8, 30.9] | This work
Cu | 111 | CH2O-H | 3.18 | [3060.1, 2962.9, 1572.8, 1416.6, 1199.1, 978.9, 671.7, 379.4, 262.5, 213.8, 91.2, 65.2, 61.8, 30.9] | This work
Pd | 111 | CH2O-H | 2.42 | [3060.1, 2962.9, 1572.8, 1416.6, 1199.1, 978.9, 671.7, 379.4, 262.5, 213.8, 91.2, 65.2, 61.8, 30.9] | This work
Pt | 111 | CH2O-H | 2.19 | [3060.1, 2962.9, 1572.8, 1416.6, 1199.1, 978.9, 671.7, 379.4, 262.5, 213.8, 91.2, 65.2, 61.8, 30.9] | This work
Rh | 111 | CH2O-H | 2.2 | [3060.1, 2962.9, 1572.8, 1416.6, 1199.1, 978.9, 671.7, 379.4, 262.5, 213.8, 91.2, 65.2, 61.8, 30.9] | This work
Ag | 111 | CH-H-OH | 4.39 | [3641.9, 2992.6, 1377.8, 1353.4, 1202.0, 1013.0, 865.9, 562.5, 412.9, 334.3, 239.8, 162.5, 86.6, 62.9] | This work
Cu | 111 | CH-H-OH | 3.47 | [3641.9, 2992.6, 1377.8, 1353.4, 1202.0, 1013.0, 865.9, 562.5, 412.9, 334.3, 239.8, 162.5, 86.6, 62.9] | This work
Pd | 111 | CH-H-OH | 2.84 | [3641.9, 2992.6, 1377.8, 1353.4, 1202.0, 1013.0, 865.9, 562.5, 412.9, 334.3, 239.8, 162.5, 86.6, 62.9] | This work
Pt | 111 | CH-H-OH | 2.65 | [3641.9, 2992.6, 1377.8, 1353.4, 1202.0, 1013.0, 865.9, 562.5, 412.9, 334.3, 239.8, 162.5, 86.6, 62.9] | This work
Rh | 111 | CH-H-OH | 2.08 | [3641.9, 2992.6, 1377.8, 1353.4, 1202.0, 1013.0, 865.9, 562.5, 412.9, 334.3, 239.8, 162.5, 86.6, 62.9] | This work
Ag | 111 | CH-OH | 5.65 | [3636.7, 3097.8, 904.1, 727.9, 609.3, 467.3, 367.9, 347.1, 256.7, 171.2, 119.7] | This work
Cu | 111 | CH-OH | 4.27 | [3636.7, 3097.8, 904.1, 727.9, 609.3, 467.3, 367.9, 347.1, 256.7, 171.2, 119.7] | This work
Pd | 111 | CH-OH | 3.06 | [3636.7, 3097.8, 904.1, 727.9, 609.3, 467.3, 367.9, 347.1, 256.7, 171.2, 119.7] | This work
Pt | 111 | CH-OH | 2.93 | [3636.7, 3097.8, 904.1, 727.9, 609.3, 467.3, 367.9, 347.1, 256.7, 171.2, 119.7] | This work
Rh | 111 | CH-OH | 2.46 | [3636.7, 3097.8, 904.1, 727.9, 609.3, 467.3, 367.9, 347.1, 256.7, 171.2, 119.7] | This work
Ag | 111 | CHO-H | 4.34 | [2932.0, 1426.8, 1280.5, 1067.2, 859.8, 606.8, 443.5, 306.4, 179.6, 107.0, 103.1] | This work
Cu | 111 | CHO-H | 3.66 | [2932.0, 1426.8, 1280.5, 1067.2, 859.8, 606.8, 443.5, 306.4, 179.6, 107.0, 103.1] | This work
Pd | 111 | CHO-H | 2.77 | [2932.0, 1426.8, 1280.5, 1067.2, 859.8, 606.8, 443.5, 306.4, 179.6, 107.0, 103.1] | This work
Pt | 111 | CHO-H | 2.6 | [2932.0, 1426.8, 1280.5, 1067.2, 859.8, 606.8, 443.5, 306.4, 179.6, 107.0, 103.1] | This work
Rh | 111 | CHO-H | 2.52 | [2932.0, 1426.8, 1280.5, 1067.2, 859.8, 606.8, 443.5, 306.4, 179.6, 107.0, 103.1] | This work
Ag | 111 | C-H-OH | 5.54 | [3668.5, 1664.9, 1214.9, 1048.7, 633.0, 489.2, 299.9, 282.1, 161.9, 141.5, 179.1] | This work
Cu | 111 | C-H-OH | 3.82 | [3668.5, 1664.9, 1214.9, 1048.7, 633.0, 489.2, 299.9, 282.1, 161.9, 141.5, 179.1] | This work
Pd | 111 | C-H-OH | 2.67 | [3668.5, 1664.9, 1214.9, 1048.7, 633.0, 489.2, 299.9, 282.1, 161.9, 141.5, 179.1] | This work
Pt | 111 | C-H-OH | 2.72 | [3668.5, 1664.9, 1214.9, 1048.7, 633.0, 489.2, 299.9, 282.1, 161.9, 141.5, 179.1] | This work
Rh | 111 | C-H-OH | 2.17 | [3668.5, 1664.9, 1214.9, 1048.7, 633.0, 489.2, 299.9, 282.1, 161.9, 141.5, 179.1] | This work
Ag | 111 | CH-O | 7.01 | [3116.8, 874.8, 638.1, 475.2, 432.3, 391.2, 332.3, 172.6] | This work
Cu | 111 | CH-O | 4.92 | [3116.8, 874.8, 638.1, 475.2, 432.3, 391.2, 332.3, 172.6] | This work
Pd | 111 | CH-O | 4.07 | [3116.8, 874.8, 638.1, 475.2, 432.3, 391.2, 332.3, 172.6] | This work
Pt | 111 | CH-O | 4.21 | [3116.8, 874.8, 638.1, 475.2, 432.3, 391.2, 332.3, 172.6] | This work
Rh | 111 | CH-O | 3.29 | [3116.8, 874.8, 638.1, 475.2, 432.3, 391.2, 332.3, 172.6] | This work
Ag | 111 | H-CO | 3.72 | [1739.3, 1200.4, 647.5, 305.1, 213.4, 189.8, 125.6, 80.3] | This work
Cu | 111 | H-CO | 3.11 | [1739.3, 1200.4, 647.5, 305.1, 213.4, 189.8, 125.6, 80.3] | This work
Pd | 111 | H-CO | 2.25 | [1739.3, 1200.4, 647.5, 305.1, 213.4, 189.8, 125.6, 80.3] | This work
Pt | 111 | H-CO | 2.39 | [1739.3, 1200.4, 647.5, 305.1, 213.4, 189.8, 125.6, 80.3] | This work
Rh | 111 | H-CO | 2.15 | [1739.3, 1200.4, 647.5, 305.1, 213.4, 189.8, 125.6, 80.3] | This work
Ag | 111 | C-OH | 7.31 | [3634.2, 657.7, 500.8, 385.6, 378.9, 304.6, 242.4, 95.9] | This work
Cu | 111 | C-OH | 5.64 | [3634.2, 657.7, 500.8, 385.6, 378.9, 304.6, 242.4, 95.9] | This work
Pd | 111 | C-OH | 3.82 | [3634.2, 657.7, 500.8, 385.6, 378.9, 304.6, 242.4, 95.9] | This work
Pt | 111 | C-OH | 3.76 | [3634.2, 657.7, 500.8, 385.6, 378.9, 304.6, 242.4, 95.9] | This work
Rh | 111 | C-OH | 3.27 | [3634.2, 657.7, 500.8, 385.6, 378.9, 304.6, 242.4, 95.9] | This work
Ag | 111 | CO-H | 5.5 | [1695.8, 757.8, 325.1, 278.1, 277.1, 113.9, 72.7, 400.2] | This work
Cu | 111 | CO-H | 4.39 | [1695.8, 757.8, 325.1, 278.1, 277.1, 113.9, 72.7, 400.2] | This work
Pd | 111 | CO-H | 2.8 | [1695.8, 757.8, 325.1, 278.1, 277.1, 113.9, 72.7, 400.2] | This work
Pt | 111 | CO-H | 2.73 | [1695.8, 757.8, 325.1, 278.1, 277.1, 113.9, 72.7, 400.2] | This work
Rh | 111 | CO-H | 2.64 | [1695.8, 757.8, 325.1, 278.1, 277.1, 113.9, 72.7, 400.2] | This work
Ag | 111 | CO-O | 4.87 | [1978.7, 510.5, 378.6, 334.0, 306.1, 230.1, 87.4, 49.3] | This work
Cu | 111 | CO-O | 3.86 | [1978.7, 510.5, 378.6, 334.0, 306.1, 230.1, 87.4, 49.3] | This work
Pd | 111 | CO-O | 3.74 | [1978.7, 510.5, 378.6, 334.0, 306.1, 230.1, 87.4, 49.3] | This work
Pt | 111 | CO-O | 3.87 | [1978.7, 510.5, 378.6, 334.0, 306.1, 230.1, 87.4, 49.3] | This work
Rh | 111 | CO-O | 2.96 | [1978.7, 510.5, 378.6, 334.0, 306.1, 230.1, 87.4, 49.3] | This work